## Sheet1
Resistivity of copper [Ohm.m] | Frequency [Hz] | Skin depth [m] | Surface resistance [Ohm]
1.75e-08 | 3400000000 | 1.141825e-06 | 0.01532634
Calculations for Dielectric resonator
G_resonator | 451.82 | Ohm
G_sample | 455.53 | Ohm
p | 0.98
Tan delta | 5e-06
Measured Q0 | 12000
Calculated Rs | 0.02027655 | Ohm
Calculated resistivity | 3.063018e-08 | Ohm.m