## Sheet1
measurement data
| Time(s) | Duration(s) | Options | Rref(m) | Lcoil(m) | I(A) | dx(mm) | dy(mm) | phi(rad) | B_main(T) | A_main(T) | b3(Units) | a3(Units) | b4(Units) | a4(Units) | b5(Units) | a5(Units) | b6(Units) | a6(Units) | b7(Units) | a7(Units) | b8(Units) | a8(Units) | b9(Units) | a9(Units) | b10(Units) | a10(Units) | b11(Units) | a11(Units) | b12(Units) | a12(Units) | b13(Units) | a13(Units) | b14(Units) | a14(Units) | b15(Units) | a15(Units)
no defects | 868.6025684 | 1.00920508 | dri rot nor cel | 0.04 | 1.197 | 30.10373 | -0.2462516454 | 3.25662 | 0.299598131 | -0.0152478647 | 0 | 0.2244598593 | 6.510213 | 2.166407 | 0.2664332447 | -0.0138711627 | -0.6561200426 | 0.1295962943 | 0.0968204249 | 0.0322837745 | -0.0283269618 | -0.0166061643 | -0.0126707558 | 0.008552352 | 0.0122800934 | -0.0059834565 | -0.0333278487 | -0.0165873094 | 0.0022338387 | 0.1639957667 | 0.0560735257 | -0.0194447598 | -0.0120824326 | -0.0044377691 | 0.0007919762 | 0.0018723426 | -0.0054048972
defect on one quadrant | 1298.099 | 1.00914268 | dri rot nor cel | 0.04 | 1.197 | 30.10289 | -0.10924417 | 3.401254 | 0.2997938137 | -0.0153008434 | 0 | -12.91276 | 16.89248 | 3.545614 | -7.175601381 | 2.120371243 | 2.719248 | -1.77106 | -0.3919740288 | 0.8309437619 | -0.4754201456 | -0.1420210663 | 0.3661630562 | -0.0656232303 | -0.1553554838 | 0.0655773333 | -0.007387062 | -0.044264841 | -0.0009578108 | 0.1462221784 | -0.0328097323 | -0.0046018119 | -0.0316547396 | -0.004133009 | -0.001324485 | 0.0053001783 | -0.0058291024
defect on two nonadjacent quadrants | 1727.596 | 1.00915078 | dri rot nor cel | 0.04 | 1.197 | 30.10295 | -0.2477432099 | 3.268127318 | 0.2996469368 | -0.0153448359 | 0 | -4.650838 | 6.550814 | 2.618299 | -12.20805 | -0.061892726 | 1.291614 | -2.928799 | -0.1112051418 | 0.5404914517 | -0.0087572851 | -0.0839979446 | 0.5722253516 | 0.016232953 | -0.1086787349 | 0.1079735351 | -0.0186117087 | -0.0326565556 | -0.0129388998 | 0.1386610403 | -0.0398578648 | -0.0104742889 | -0.0109519846 | -0.00576582 | 0.0020981569 | 0.0022657193 | -0.0085327293
defect on two adjacent quadrants | 2586.589 | 1.00910278 | dri rot nor cel | 0.04 | 1.197 | 30.10381 | 0.0336005826 | 3.258272 | 0.2998631418 | -0.015347546 | 0 | -22.30452 | 7.026879 | 3.261591 | -1.951867 | 4.145141 | 1.065741 | -2.997827 | -0.5315888526 | 1.182191 | -0.0432594322 | -0.1184368233 | 0.1508708955 | -0.146792143 | -0.0993898075 | 0.1052228576 | -4.20905e-05 | -0.0559545508 | -0.0118985117 | 0.1136822333 | -0.0034275205 | -0.0001729627 | -0.0152088709 | -0.0037061563 | 0.00059771 | 0.0019575575 | -0.0077306652
defect on all four quadrants | 2157.09 | 1.00911578 | dri rot nor cel | 0.04 | 1.197 | 30.10352 | -0.2551102434 | 3.280888972 | 0.2995230378 | -0.0154506623 | 0 | 0.2734856676 | 7.589401 | 3.839213923 | 0.9941501048 | -0.3955797849 | 3.36147 | -6.288701 | 0.2776145698 | 0.0001208986 | -0.0751716043 | -0.1933866007 | -0.0653264229 | 0.0269488027 | -0.2438065926 | 0.226437335 | -0.0414084995 | -0.0044705574 | -0.011977815 | 0.1219847966 | -0.0160076711 | -0.014456533 | -0.004635708 | -0.0001057469 | 0.0037313135 | 0.0050729302 | -0.0076252481
change on field quality
[7 empty] | dx(mm) | dy(mm) | phi(rad) | B_main(T) | A_main(T) | b3(Units) | a3(Units) | b4(Units) | a4(Units) | b5(Units) | a5(Units) | b6(Units) | a6(Units) | b7(Units) | a7(Units) | b8(Units) | a8(Units) | b9(Units) | a9(Units) | b10(Units) | a10(Units) | b11(Units) | a11(Units) | b12(Units) | a12(Units) | b13(Units) | a13(Units) | b14(Units) | a14(Units) | b15(Units) | a15(Units)
defect on one quadrant | [6 empty] | 0.1370074754 | 0.1446333319 | 0.0001956827 | -5.29787e-05 | 0 | -13.13722 | 10.38227 | 1.379207 | -7.442035 | 2.134242 | 3.375368 | -1.900656 | -0.4887944537 | 0.7986599874 | -0.4470931838 | -0.125414902 | 0.378833812 | -0.0741755823 | -0.1676355772 | 0.0715607898 | 0.0259407867 | -0.0276775316 | -0.0031916495 | -0.0177735883 | -0.088883258 | 0.0148429479 | -0.019572307 | 0.0003047601 | -0.0021164612 | 0.0034278357 | -0.0004242052
defect on two nonadjacent quadrants | [6 empty] | -0.0014915645 | 0.0115069156 | 4.88058e-05 | -9.69712e-05 | 0 | -4.875298 | 0.0406009371 | 0.4518915907 | -12.47448 | -0.0480215633 | 1.947734 | -3.058395 | -0.2080255667 | 0.5082076772 | 0.0195696767 | -0.0673917803 | 0.5848961074 | 0.007680601 | -0.1209588283 | 0.1139569916 | 0.01471614 | -0.0160692462 | -0.0151727385 | -0.0253347264 | -0.0959313905 | 0.0089704709 | 0.001130448 | -0.0013280509 | 0.0013061807 | 0.0003933767 | -0.0031278321
defect on two adjacent quadrants | [6 empty] | 0.279852228 | 0.0016511468 | 0.0002650108 | -9.96813e-05 | 0 | -22.52898 | 0.5166664366 | 1.095184468 | -2.218301 | 4.159013 | 1.721861 | -3.127423 | -0.6284092775 | 1.149907 | -0.0149324704 | -0.101830659 | 0.1635416513 | -0.155344495 | -0.1116699009 | 0.1112063141 | 0.0332857582 | -0.0393672414 | -0.0141323504 | -0.0503135334 | -0.0595010462 | 0.0192717971 | -0.0031264383 | 0.0007316128 | -0.0001942662 | 8.52149e-05 | -0.002325768
defect on all four quadrants | [6 empty] | -0.008858598 | 0.0242685696 | -7.50932e-05 | -0.0002027976 | 0 | 0.0490258083 | 1.079189 | 1.672807 | 0.7277168601 | -0.3817086222 | 4.017590508 | -6.418297 | 0.1807941449 | -0.0321628759 | -0.0468446425 | -0.1767804364 | -0.0526556671 | 0.0183964507 | -0.256086686 | 0.2324207915 | -0.0080806508 | 0.012116752 | -0.0142116537 | -0.0420109701 | -0.0720811968 | 0.0049882268 | 0.0074467246 | 0.0043320222 | 0.0029393373 | 0.0032005876 | -0.0022203509